## sheet1
no | width | thickness | hardness | length | time | t_LB | t_UB | lambda | arrival
1 | 1580 | 6.64 | 4 | 24900 | 120.99 | 2500 | 3000 | 0.01 | 2502.949
2 | 1580 | 7.69 | 3 | 18100 | 82.55 | 2500 | 3000 | 0.01 | 2516.06
3 | 1580 | 7.69 | 1 | 40100 | 186.55 | 2500 | 3000 | 0.01 | 2596.613
4 | 1580 | 12 | 1 | 40000 | 187.61 | 0 | 200 | 0.02 | 1.387803
5 | 1580 | 13.82 | 4 | 36100 | 166.57 | 7500 | 8200 | 0.005 | 7795.229
6 | 1580 | 13.82 | 6 | 35900 | 172.62 | 10000 | 11000 | 0.004 | 10042.11
7 | 1580 | 11.77 | 1 | 25400 | 123.9 | 0 | 200 | 0.02 | 53.36642
8 | 1580 | 7.69 | 1 | 37700 | 176.13 | 7500 | 8200 | 0.005 | 7723.14
9 | 1580 | 12 | 4 | 33200 | 151.63 | 7500 | 8200 | 0.005 | 7826.82
10 | 1580 | 13.61 | 1 | 20100 | 93.01 | 7500 | 8200 | 0.005 | 7839.642
11 | 1580 | 13.82 | 6 | 17700 | 84.69 | 5000 | 5700 | 0.006666667 | 5038.373
12 | 1580 | 12 | 5 | 17600 | 79.84 | 10000 | 11000 | 0.004 | 10356.77
13 | 1580 | 13.82 | 4 | 25500 | 118.18 | 0 | 200 | 0.02 | 24.77754
14 | 1580 | 6.64 | 6 | 21900 | 101.07 | 10000 | 11000 | 0.004 | 10048.59
15 | 1580 | 11.77 | 2 | 30100 | 133.03 | 10000 | 11000 | 0.004 | 10029.77
16 | 1520 | 11.77 | 6 | 19700 | 92.09 | 5000 | 5700 | 0.006666667 | 5019.434
17 | 1520 | 12 | 6 | 23400 | 109.34 | 5000 | 5700 | 0.006666667 | 5203.544
18 | 1520 | 12 | 4 | 28900 | 131.89 | 7500 | 8200 | 0.005 | 7602.258
19 | 1520 | 12 | 4 | 40000 | 187.48 | 10000 | 11000 | 0.004 | 10179.5
20 | 1520 | 12 | 4 | 35100 | 162.36 | 5000 | 5700 | 0.006666667 | 5012.57
21 | 1520 | 13.61 | 3 | 21000 | 96.04 | 5000 | 5700 | 0.006666667 | 5176.125
22 | 1520 | 13.61 | 3 | 22300 | 103.4 | 2500 | 3000 | 0.01 | 2714.28
23 | 1520 | 11.77 | 3 | 25800 | 114.44 | 2500 | 3000 | 0.01 | 2504.818
24 | 1520 | 6.64 | 4 | 44400 | 209.27 | 0 | 200 | 0.02 | 158.4897
25 | 1520 | 13.61 | 4 | 27900 | 127.21 | 5000 | 5700 | 0.006666667 | 5325.987
26 | 1520 | 11.77 | 6 | 36300 | 172.63 | 0 | 200 | 0.02 | 43.14654
27 | 1520 | 11.77 | 1 | 18900 | 87.75 | 7500 | 8200 | 0.005 | 7646.925
28 | 1520 | 6.64 | 3 | 25700 | 121.76 | 5000 | 5700 | 0.006666667 | 5001.612
29 | 1520 | 13.82 | 5 | 17100 | 80.82 | 5000 | 5700 | 0.006666667 | 5131.209
30 | 1520 | 6.64 | 1 | 28800 | 133.93 | 5000 | 5700 | 0.006666667 | 5261.953
31 | 1520 | 13.82 | 6 | 32900 | 152.97 | 7500 | 8200 | 0.005 | 7518.151
32 | 1520 | 7.69 | 3 | 31100 | 145.46 | 7500 | 8200 | 0.005 | 7566.667
33 | 1370 | 13.82 | 2 | 38000 | 175.17 | 10000 | 11000 | 0.004 | 10074.95
34 | 1370 | 13.82 | 2 | 34100 | 161.75 | 5000 | 5700 | 0.006666667 | 5025.275
35 | 1370 | 13.82 | 4 | 43600 | 208.47 | 7500 | 8200 | 0.005 | 7550.477
36 | 1370 | 11.77 | 1 | 34200 | 159.68 | 2500 | 3000 | 0.01 | 2529.883
37 | 1370 | 7.69 | 2 | 43500 | 198.69 | 0 | 200 | 0.02 | 38.43718
38 | 1370 | 11.77 | 2 | 39900 | 190.75 | 7500 | 8200 | 0.005 | 7722.174
39 | 1370 | 13.82 | 3 | 22700 | 105.28 | 5000 | 5700 | 0.006666667 | 5067.483
40 | 1370 | 13.82 | 5 | 17800 | 85 | 2500 | 3000 | 0.01 | 2627.112
41 | 1370 | 11.77 | 1 | 15100 | 72.61 | 0 | 200 | 0.02 | 73.34941
42 | 1370 | 11.77 | 3 | 34200 | 159.49 | 2500 | 3000 | 0.01 | 2740.384
43 | 1370 | 13.82 | 1 | 36900 | 173.86 | 10000 | 11000 | 0.004 | 10296.99
44 | 1370 | 7.69 | 4 | 36500 | 169.71 | 10000 | 11000 | 0.004 | 10133.4
45 | 1370 | 7.69 | 1 | 18600 | 92.75 | 2500 | 3000 | 0.01 | 2637.167
46 | 1370 | 13.82 | 5 | 33200 | 152.58 | 10000 | 11000 | 0.004 | 10082.17
47 | 1370 | 13.82 | 1 | 33400 | 155.75 | 10000 | 11000 | 0.004 | 11000
48 | 1370 | 6.64 | 4 | 43100 | 199.35 | 2500 | 3000 | 0.01 | 2620.914
49 | 1370 | 12 | 2 | 42200 | 195.64 | 10000 | 11000 | 0.004 | 10058.22
50 | 1370 | 13.61 | 6 | 24700 | 115.84 | 0 | 200 | 0.02 | 1.88833
51 | 1370 | 11.77 | 3 | 35400 | 169.96 | 0 | 200 | 0.02 | 0.7223601
52 | 1370 | 11.77 | 1 | 43100 | 202.7 | 0 | 200 | 0.02 | 26.9545
53 | 1370 | 6.64 | 4 | 30300 | 137.43 | 5000 | 5700 | 0.006666667 | 5013.634
54 | 1370 | 13.61 | 2 | 41600 | 200.36 | 2500 | 3000 | 0.01 | 2585.162
55 | 1370 | 11.77 | 5 | 18900 | 92.92 | 0 | 200 | 0.02 | 0.2866187
56 | 1370 | 7.69 | 1 | 39600 | 182.53 | 2500 | 3000 | 0.01 | 2613.24
57 | 1370 | 12 | 4 | 38700 | 178.58 | 0 | 200 | 0.02 | 12.73847
58 | 1370 | 13.61 | 3 | 34200 | 161.36 | 7500 | 8200 | 0.005 | 7571.375
59 | 1370 | 6.64 | 6 | 32600 | 148.49 | 7500 | 8200 | 0.005 | 7890.113
60 | 1330 | 12 | 5 | 25700 | 120.34 | 10000 | 11000 | 0.004 | 10086.43
61 | 1330 | 13.82 | 5 | 41700 | 199.57 | 10000 | 11000 | 0.004 | 10319.9
62 | 1330 | 6.64 | 1 | 25500 | 117.95 | 10000 | 11000 | 0.004 | 10503.65
63 | 1330 | 13.61 | 5 | 39500 | 182.66 | 2500 | 3000 | 0.01 | 2505.743
64 | 1330 | 7.69 | 3 | 36500 | 168.92 | 10000 | 11000 | 0.004 | 10314.1
65 | 1330 | 11.77 | 4 | 29000 | 139.16 | 5000 | 5700 | 0.006666667 | 5192.396
66 | 1330 | 13.82 | 6 | 32600 | 155.55 | 10000 | 11000 | 0.004 | 10024.37
67 | 1330 | 6.64 | 6 | 38100 | 178.47 | 2500 | 3000 | 0.01 | 2502.725
68 | 1330 | 11.77 | 6 | 24800 | 116.62 | 0 | 200 | 0.02 | 80.1319
69 | 1330 | 11.77 | 2 | 34100 | 159.44 | 10000 | 11000 | 0.004 | 10067.84
70 | 1330 | 12 | 5 | 15200 | 72.07 | 7500 | 8200 | 0.005 | 7631.068
71 | 1330 | 11.77 | 4 | 15700 | 72.8 | 0 | 200 | 0.02 | 49.99487
72 | 1330 | 13.82 | 1 | 28400 | 139.11 | 2500 | 3000 | 0.01 | 2657.877
73 | 1330 | 11.77 | 6 | 26200 | 123.44 | 7500 | 8200 | 0.005 | 7553.686
74 | 1330 | 12 | 6 | 37900 | 175.77 | 0 | 200 | 0.02 | 4.164902
75 | 870 | 11.77 | 6 | 15600 | 73.8 | 10000 | 11000 | 0.004 | 10536.93
76 | 870 | 12 | 3 | 23000 | 105.25 | 7500 | 8200 | 0.005 | 7568.76
77 | 870 | 11.77 | 5 | 30100 | 131.95 | 10000 | 11000 | 0.004 | 10336.44
78 | 870 | 13.82 | 6 | 22600 | 102.46 | 2500 | 3000 | 0.01 | 2504.809
79 | 870 | 12 | 2 | 15700 | 76.03 | 10000 | 11000 | 0.004 | 10968.08
80 | 870 | 7.69 | 5 | 24100 | 117.31 | 0 | 200 | 0.02 | 12.05905
81 | 870 | 6.64 | 1 | 27400 | 125.96 | 10000 | 11000 | 0.004 | 10149.18
82 | 870 | 7.69 | 5 | 35100 | 159.78 | 2500 | 3000 | 0.01 | 2700.639
83 | 870 | 11.77 | 2 | 26200 | 122.98 | 7500 | 8200 | 0.005 | 7616.506
84 | 870 | 12 | 6 | 44400 | 207.47 | 7500 | 8200 | 0.005 | 7553.144
85 | 870 | 11.77 | 5 | 17600 | 82.34 | 2500 | 3000 | 0.01 | 2509.599
86 | 870 | 12 | 4 | 38400 | 175.06 | 2500 | 3000 | 0.01 | 2530.67
87 | 870 | 6.64 | 4 | 25800 | 118.25 | 0 | 200 | 0.02 | 13.16088
88 | 730 | 6.64 | 2 | 38800 | 180.89 | 0 | 200 | 0.02 | 11.29134
89 | 730 | 13.82 | 3 | 36700 | 171.97 | 2500 | 3000 | 0.01 | 2589.671
90 | 730 | 6.64 | 4 | 23000 | 104.76 | 7500 | 8200 | 0.005 | 7835.1
91 | 730 | 7.69 | 5 | 22600 | 105.94 | 7500 | 8200 | 0.005 | 8150.615
92 | 730 | 7.69 | 1 | 27700 | 123.73 | 7500 | 8200 | 0.005 | 7649.727
93 | 730 | 13.82 | 2 | 24100 | 112.99 | 2500 | 3000 | 0.01 | 2594.175
94 | 730 | 11.77 | 4 | 27600 | 125.51 | 0 | 200 | 0.02 | 4.114249
95 | 730 | 7.69 | 2 | 43600 | 200.97 | 10000 | 11000 | 0.004 | 10570.96
96 | 730 | 13.61 | 6 | 29800 | 135.56 | 7500 | 8200 | 0.005 | 7627.44
97 | 730 | 6.64 | 2 | 36600 | 166.67 | 0 | 200 | 0.02 | 7.447991
98 | 730 | 7.69 | 1 | 36600 | 176.41 | 7500 | 8200 | 0.005 | 7557.149
99 | 730 | 13.61 | 6 | 36900 | 167 | 2500 | 3000 | 0.01 | 2535.404
100 | 730 | 11.77 | 1 | 37000 | 166.58 | 0 | 200 | 0.02 | 200