## sheet1
no | width | thickness | hardness | length | time | t_LB | t_UB | lambda | arrival
1 | 1460 | 8.73 | 4 | 36600 | 165.36 | 7500 | 8200 | 0 | 7704
2 | 1460 | 11.93 | 5 | 16600 | 77.22 | 5000 | 5700 | 0 | 5105
3 | 1460 | 8.73 | 4 | 34500 | 163.83 | 5000 | 5700 | 0 | 5406
4 | 1460 | 8.73 | 1 | 22800 | 104.83 | 5000 | 5700 | 0 | 5377
5 | 1460 | 8.3 | 5 | 44800 | 212.11 | 0 | 200 | 0 | 126
6 | 1460 | 8.3 | 5 | 44900 | 212.63 | 0 | 200 | 0 | 112
7 | 1460 | 12.16 | 3 | 16400 | 74.76 | 10000 | 11000 | 0 | 10825
8 | 1460 | 8.3 | 5 | 33000 | 152.23 | 7500 | 8200 | 0 | 7613
9 | 1460 | 8.44 | 3 | 27700 | 126.51 | 10000 | 11000 | 0 | 10000
10 | 1460 | 11.93 | 3 | 33700 | 155.41 | 5000 | 5700 | 0 | 5124
11 | 1460 | 8.44 | 5 | 32300 | 152.88 | 7500 | 8200 | 0 | 7601
12 | 1460 | 12.61 | 5 | 30900 | 143.62 | 7500 | 8200 | 0 | 7782
13 | 1460 | 11.93 | 4 | 24200 | 108.38 | 7500 | 8200 | 0 | 7918
14 | 1460 | 8.3 | 2 | 29500 | 141.79 | 7500 | 8200 | 0 | 8193
15 | 1460 | 8.44 | 5 | 38100 | 174.04 | 10000 | 11000 | 0 | 10385
16 | 1460 | 8.3 | 2 | 21100 | 95.88 | 0 | 200 | 0 | 52
17 | 1460 | 12.61 | 6 | 33800 | 163.57 | 2500 | 3000 | 0 | 2760
18 | 1460 | 8.44 | 1 | 29000 | 134.53 | 0 | 200 | 0 | 148
19 | 1460 | 11.93 | 1 | 15300 | 71.09 | 2500 | 3000 | 0 | 2529
20 | 1460 | 8.73 | 1 | 15700 | 71.12 | 5000 | 5700 | 0 | 5454
21 | 1460 | 8.44 | 3 | 43600 | 201.47 | 2500 | 3000 | 0 | 2617
22 | 1460 | 8.3 | 2 | 33900 | 156.55 | 10000 | 11000 | 0 | 10798
23 | 1460 | 12.61 | 1 | 17100 | 80.08 | 7500 | 8200 | 0 | 8175
24 | 1460 | 12.61 | 5 | 24600 | 109.45 | 5000 | 5700 | 0 | 5097
25 | 1460 | 8.3 | 1 | 40800 | 192.85 | 0 | 200 | 0 | 151
26 | 1460 | 11.93 | 1 | 24100 | 113.86 | 5000 | 5700 | 0 | 5493
27 | 1390 | 11.93 | 6 | 23900 | 115.23 | 2500 | 3000 | 0 | 2697
28 | 1390 | 8.73 | 6 | 29000 | 130.38 | 0 | 200 | 0 | 152
29 | 1390 | 8.73 | 5 | 34200 | 157.89 | 5000 | 5700 | 0 | 5641
30 | 1390 | 8.73 | 6 | 37300 | 174.77 | 5000 | 5700 | 0 | 5249
31 | 1390 | 8.3 | 1 | 25700 | 119.97 | 2500 | 3000 | 0 | 2948
32 | 1390 | 8.3 | 5 | 20300 | 92.2 | 2500 | 3000 | 0 | 2969
33 | 1390 | 8.3 | 4 | 27900 | 127.62 | 2500 | 3000 | 0 | 2878
34 | 1390 | 8.73 | 2 | 40500 | 187.87 | 2500 | 3000 | 0 | 2905
35 | 1390 | 8.44 | 2 | 42500 | 201.73 | 2500 | 3000 | 0 | 2653
36 | 1390 | 12.61 | 4 | 26100 | 121.69 | 5000 | 5700 | 0 | 5104
37 | 1390 | 11.93 | 3 | 27200 | 124.3 | 10000 | 11000 | 0 | 10076
38 | 1390 | 8.44 | 4 | 26500 | 119.39 | 5000 | 5700 | 0 | 5491
39 | 1390 | 8.44 | 4 | 38900 | 184.43 | 10000 | 11000 | 0 | 10020
40 | 1390 | 8.44 | 4 | 31600 | 150.17 | 10000 | 11000 | 0 | 10118
41 | 1390 | 12.61 | 5 | 30700 | 140.85 | 0 | 200 | 0 | 114
42 | 1390 | 8.44 | 5 | 27100 | 126.37 | 2500 | 3000 | 0 | 2853
43 | 1390 | 8.3 | 2 | 28000 | 133.41 | 10000 | 11000 | 0 | 10051
44 | 1390 | 12.16 | 6 | 33000 | 159.61 | 10000 | 11000 | 0 | 10416
45 | 1390 | 8.3 | 1 | 22200 | 100.71 | 2500 | 3000 | 0 | 2778
46 | 1390 | 12.61 | 4 | 34600 | 159.32 | 10000 | 11000 | 0 | 10792
47 | 1330 | 12.16 | 5 | 44500 | 207.34 | 0 | 200 | 0 | 122
48 | 1330 | 12.16 | 4 | 34600 | 156.21 | 2500 | 3000 | 0 | 2892
49 | 1330 | 12.61 | 1 | 30300 | 139.74 | 2500 | 3000 | 0 | 2579
50 | 1330 | 12.16 | 6 | 39900 | 187.3 | 0 | 200 | 0 | 13
51 | 1330 | 8.3 | 1 | 32100 | 147.63 | 7500 | 8200 | 0 | 8133
52 | 1330 | 11.93 | 3 | 21000 | 98.96 | 2500 | 3000 | 0 | 2926
53 | 1330 | 8.73 | 1 | 42700 | 198.23 | 0 | 200 | 0 | 6
54 | 1330 | 8.44 | 4 | 42200 | 195.37 | 5000 | 5700 | 0 | 5554
55 | 1330 | 11.93 | 1 | 28400 | 131.55 | 10000 | 11000 | 0 | 10153
56 | 1330 | 11.93 | 2 | 17500 | 81.63 | 2500 | 3000 | 0 | 2864
57 | 1330 | 8.44 | 1 | 23700 | 109.44 | 7500 | 8200 | 0 | 8103
58 | 1330 | 12.61 | 4 | 38500 | 178.87 | 0 | 200 | 0 | 65
59 | 1330 | 11.93 | 2 | 38000 | 179.78 | 0 | 200 | 0 | 180
60 | 1330 | 11.93 | 1 | 32700 | 154.31 | 7500 | 8200 | 0 | 7769
61 | 1330 | 8.44 | 1 | 24800 | 116.35 | 5000 | 5700 | 0 | 5257
62 | 1330 | 8.44 | 1 | 28100 | 133.42 | 7500 | 8200 | 0 | 7631
63 | 1330 | 8.3 | 1 | 22500 | 106.92 | 0 | 200 | 0 | 171
64 | 1330 | 12.61 | 4 | 31500 | 151.88 | 0 | 200 | 0 | 17
65 | 1330 | 8.44 | 3 | 41500 | 198.3 | 0 | 200 | 0 | 147
66 | 1330 | 8.44 | 1 | 19600 | 96.04 | 2500 | 3000 | 0 | 2961
67 | 1330 | 8.73 | 1 | 42900 | 202.38 | 10000 | 11000 | 0 | 10556
68 | 1280 | 12.61 | 4 | 38400 | 179.83 | 10000 | 11000 | 0 | 10941
69 | 1280 | 12.61 | 2 | 15100 | 71.87 | 10000 | 11000 | 0 | 10280
70 | 1280 | 8.44 | 3 | 29300 | 134.39 | 7500 | 8200 | 0 | 7616
71 | 1280 | 8.44 | 2 | 25100 | 117.14 | 2500 | 3000 | 0 | 2809
72 | 1280 | 8.3 | 4 | 35300 | 167.24 | 10000 | 11000 | 0 | 10021
73 | 1280 | 8.3 | 3 | 21500 | 98.51 | 2500 | 3000 | 0 | 2972
74 | 1280 | 12.16 | 4 | 24800 | 116.36 | 2500 | 3000 | 0 | 2552
75 | 1280 | 12.61 | 5 | 41500 | 196.94 | 2500 | 3000 | 0 | 2863
76 | 1280 | 8.44 | 6 | 19300 | 91.36 | 2500 | 3000 | 0 | 2787
77 | 1280 | 8.44 | 3 | 28900 | 132.76 | 2500 | 3000 | 0 | 2558
78 | 1280 | 8.3 | 4 | 43400 | 202.29 | 0 | 200 | 0 | 164
79 | 1280 | 12.61 | 4 | 42100 | 194.94 | 10000 | 11000 | 0 | 10968
80 | 1280 | 12.16 | 3 | 18400 | 87.19 | 5000 | 5700 | 0 | 5686
81 | 1280 | 11.93 | 6 | 39300 | 176.33 | 0 | 200 | 0 | 194
82 | 1280 | 8.3 | 6 | 29400 | 139.65 | 2500 | 3000 | 0 | 2960
83 | 1280 | 8.44 | 3 | 18800 | 88.49 | 2500 | 3000 | 0 | 2889
84 | 1280 | 12.16 | 1 | 24400 | 115.95 | 2500 | 3000 | 0 | 2696
85 | 1280 | 8.73 | 3 | 39200 | 178.38 | 5000 | 5700 | 0 | 5509
86 | 1280 | 12.61 | 2 | 30100 | 144.23 | 7500 | 8200 | 0 | 8057
87 | 1170 | 8.73 | 1 | 36700 | 170.95 | 10000 | 11000 | 0 | 10395
88 | 1170 | 8.44 | 6 | 38900 | 181.38 | 2500 | 3000 | 0 | 2600
89 | 1170 | 12.16 | 6 | 33600 | 154.99 | 7500 | 8200 | 0 | 8026
90 | 1170 | 12.61 | 4 | 22500 | 103.55 | 5000 | 5700 | 0 | 5565
91 | 1170 | 8.3 | 3 | 35600 | 168.78 | 5000 | 5700 | 0 | 5181
92 | 1170 | 11.93 | 3 | 34800 | 159.9 | 0 | 200 | 0 | 140
93 | 1170 | 11.93 | 4 | 38200 | 176.85 | 10000 | 11000 | 0 | 10484
94 | 1170 | 12.16 | 2 | 34800 | 160.38 | 7500 | 8200 | 0 | 7615
95 | 1170 | 11.93 | 3 | 20600 | 99.82 | 10000 | 11000 | 0 | 10751
96 | 1170 | 12.61 | 4 | 27500 | 129.3 | 7500 | 8200 | 0 | 7619
97 | 1170 | 12.61 | 1 | 17500 | 90.22 | 0 | 200 | 0 | 140
98 | 1170 | 8.73 | 4 | 31100 | 152.69 | 5000 | 5700 | 0 | 5435
99 | 1170 | 12.61 | 1 | 23900 | 112.58 | 5000 | 5700 | 0 | 5486
100 | 1170 | 8.3 | 6 | 15300 | 74.44 | 7500 | 8200 | 0 | 7800